## Raw
Index | Specimens | bw (mm) | a (m) | d (mm) | fc(MPa) | ρsy (%) | fsy (MPa) | Fiber type | Ef (GPa) | ffu(MPa) | WS, GC | ρf (‰) | Vex
Triantafillou et al. [14] | M2 | 150 | 775.2 | 272 | 30.61 | 0.14 | 275 | 0 | 225 | 3350 | 3 | 1.3 | 121.9
Triantafillou et al. [14] | M2-S | 150 | 775.2 | 272 | 30.61 | 0.14 | 275 | 0 | 225 | 3350 | 3 | 1.2 | 118.9
Triantafillou et al. [14] | M1 | 150 | 775.2 | 272 | 30.61 | 0.14 | 275 | 0 | 225 | 3350 | 3 | 0.6 | 100.1
Ombress et al. [15] | TRA1 | 150 | 675 | 225 | 30.8 | 0 | 0 | 1 | 270 | 5800 | 1 | 0.6 | 94.37
Ombress et al. [15] | TRA2 | 150 | 675 | 225 | 30.8 | 0 | 0 | 1 | 270 | 5800 | 1 | 0.4 | 85.2
Ombress et al. [15] | TRB1 | 150 | 625.5 | 225 | 45 | 0 | 0 | 1 | 270 | 5800 | 1 | 0.6 | 139.5
Ombress et al. [15] | TRB2 | 150 | 625.5 | 225 | 29.2 | 0 | 0 | 1 | 270 | 5800 | 1 | 1.19 | 95.83
Ombress et al. [15] | TRB3 | 150 | 625.5 | 225 | 29.2 | 0 | 0 | 1 | 270 | 5800 | 1 | 0.6 | 95.93
Ombress et al. [15] | TRB4 | 150 | 625.5 | 225 | 38.3 | 0 | 0 | 1 | 270 | 5800 | 1 | 0.3 | 99.98
Ombress et al. [15] | TRB5 | 150 | 625.5 | 225 | 29.2 | 0 | 0 | 1 | 270 | 5800 | 1 | 0.9 | 99.88
Escrig et al. [16] | V-BR3-01 | 300 | 701.04 | 254 | 33.78 | 0 | 0 | 2 | 95 | 2990 | 1 | 0.35 | 98.48
Escrig et al. [16] | V-CXM25-01 | 300 | 701.04 | 254 | 33.78 | 0 | 0 | 0 | 240 | 4320 | 1 | 0.31 | 102.9
Escrig et al. [16] | V-PXM750-01 | 300 | 701.04 | 254 | 34.07 | 0 | 0 | 1 | 270 | 5800 | 1 | 0.3 | 100.8
Escrig et al. [16] | V-PXM750-02 | 300 | 701.04 | 254 | 34.07 | 0 | 0 | 1 | 270 | 5800 | 1 | 0.3 | 108.1
Escrig et al. [16] | V-GPHDM-02 | 300 | 701.04 | 254 | 34.07 | 0 | 0 | 3 | 90 | 2610 | 1 | 0.28 | 102.2
Blanksvärd et al. [24] | C40s0-M2-G2a | 180 | 1248.62 | 419 | 55.7 | 0 | 0 | 0 | 253 | 3800 | 1 | 0.2 | 244.9
Blanksvärd et al. [24] | C40s0-M2-G2b | 180 | 1248.62 | 419 | 55.7 | 0 | 0 | 0 | 253 | 3800 | 1 | 0.2 | 241.9
Blanksvärd et al. [24] | C40s0-M3-G2 | 180 | 1248.62 | 419 | 55.7 | 0 | 0 | 0 | 201 | 3800 | 1 | 0.2 | 235.1
Blanksvärd et al. [24] | C40s0-M2-G1 | 180 | 1248.62 | 419 | 55.7 | 0 | 0 | 0 | 253 | 3800 | 1 | 0.2 | 208.1
Blanksvärd et al. [24] | C40s0-M2-G2 | 180 | 1248.62 | 419 | 55.7 | 0 | 0 | 0 | 253 | 3800 | 2 | 0.2 | 251.9
Blanksvärd et al. [24] | C40s0-M2-G3 | 180 | 1248.62 | 419 | 55.7 | 0 | 0 | 0 | 253 | 3800 | 1 | 0.2 | 206.4
Blanksvärd et al. [24] | C40s0-M1-G3 | 180 | 1248.62 | 419 | 55.7 | 0 | 0 | 0 | 262 | 2950 | 1 | 0.2 | 180.1
Awani et al. [25] | S0-FRCM-1 | 150 | 750 | 250 | 36 | 0 | 0 | 0 | 230 | 3800 | 2 | 1.92 | 126.8
Awani et al. [25] | S0-FRCM-2 | 150 | 750 | 250 | 36 | 0 | 0 | 0 | 230 | 3800 | 1 | 3.84 | 147.5
Awani et al. [25] | S1-FRCM-1 | 150 | 750 | 250 | 36 | 0.25 | 294 | 0 | 230 | 3800 | 1 | 1.92 | 176
Awani et al. [25] | S1-FRCM-2 | 150 | 750 | 250 | 36 | 0.25 | 294 | 0 | 230 | 3800 | 1 | 3.84 | 179.7
Awani et al. [25] | S2-FRCM-1 | 150 | 750 | 250 | 36 | 0.5 | 294 | 0 | 230 | 3800 | 2 | 1.92 | 200.9
Awani et al. [25] | S2-FRCM-2 | 150 | 750 | 250 | 36 | 0.5 | 294 | 0 | 230 | 3800 | 2 | 3.84 | 206.9
AI-Salloum et al. [26] | BS2 | 150 | 400.68 | 159 | 20 | 0 | 0 | 2 | 31.9 | 623 | 2 | 1.7 | 41.33
AI-Salloum et al. [26] | BS3 | 150 | 400.68 | 159 | 20 | 0 | 0 | 2 | 31.9 | 623 | 3 | 1.2 | 41.76
AI-Salloum et al. [26] | BS4 | 150 | 400.68 | 159 | 20 | 0 | 0 | 2 | 31.9 | 623 | 3 | 3.4 | 44.37
AI-Salloum et al. [26] | BS5 | 150 | 400.68 | 159 | 20 | 0 | 0 | 2 | 31.9 | 623 | 2 | 2.4 | 46.27
AI-Salloum et al. [26] | BS6 | 150 | 400.68 | 159 | 20 | 0 | 0 | 2 | 31.9 | 623 | 2 | 1.7 | 41.69
AI-Salloum et al. [26] | BS7 | 150 | 400.68 | 159 | 20 | 0 | 0 | 2 | 31.9 | 623 | 2 | 1.2 | 41.69
AI-Salloum et al. [26] | BS8 | 150 | 400.68 | 159 | 20 | 0 | 0 | 2 | 31.9 | 623 | 2 | 3.4 | 48.13
AI-Salloum et al. [26] | BS9 | 150 | 400.68 | 159 | 20 | 0 | 0 | 2 | 31.9 | 623 | 2 | 2.4 | 57.05
Azam et al. [27] | SB-GT | 150 | 999.375 | 307.5 | 38 | 0 | 0 | 3 | 75 | 2300 | 2 | 0.63 | 73.15
Azam et al. [27] | UW-GT | 150 | 999.375 | 307.5 | 38 | 0 | 0 | 3 | 75 | 2300 | 2 | 0.63 | 90.1
Azam et al. [27] | SB-CT1 | 150 | 999.375 | 307.5 | 38 | 0 | 0 | 0 | 230 | 3800 | 2 | 0.49 | 77.75
Azam et al. [27] | SB-CT2 | 150 | 999.375 | 307.5 | 38 | 0 | 0 | 0 | 230 | 3800 | 2 | 1.18 | 122.7
Azam et al. [27] | UW-CT2 | 150 | 999.375 | 307.5 | 38 | 0 | 0 | 0 | 230 | 3800 | 1 | 1.18 | 126.7
Tetta et al. [28] | SB_M1 | 102 | 460.2 | 177 | 21.6 | 0 | 0 | 0 | 225 | 3800 | 1 | 1.86 | 32.4
Tetta et al. [28] | SB_M2 | 102 | 460.2 | 177 | 22.6 | 0 | 0 | 0 | 225 | 3800 | 1 | 3.73 | 50.8
Tetta et al. [28] | SB_M3 | 102 | 460.2 | 177 | 22.6 | 0 | 0 | 0 | 225 | 3800 | 1 | 5.59 | 62.4
Tetta et al. [28] | UW_M1 | 102 | 460.2 | 177 | 23.8 | 0 | 0 | 0 | 225 | 3800 | 1 | 1.86 | 44.8
Tetta et al. [28] | UW_M2 | 102 | 460.2 | 177 | 23.8 | 0 | 0 | 0 | 225 | 3800 | 1 | 3.73 | 68.8
Tetta et al. [28] | UW_M3 | 102 | 460.2 | 177 | 22.6 | 0 | 0 | 0 | 225 | 3800 | 2 | 5.59 | 75.1
Tetta et al. [28] | FW_M1 | 102 | 460.2 | 177 | 21.6 | 0 | 0 | 0 | 225 | 3800 | 0 | 1.86 | 63.7
Tetta et al. [28] | FW_M2 | 102 | 460.2 | 177 | 21.6 | 0 | 0 | 0 | 225 | 3800 | 2 | 3.73 | 87.5
Loreto et al. [29] | L_1_Ave | 152 | 744 | 248 | 29.13 | 0.27 | 276 | 1 | 127 | 1664 | 2 | 0.61 | 101.6
Loreto et al. [29] | L_4_Ave | 152 | 744 | 248 | 29.13 | 0.27 | 276 | 1 | 127 | 1664 | 0 | 2.42 | 125.6
Loreto et al. [29] | H_1_Ave | 152 | 744 | 248 | 42.91 | 0.27 | 276 | 1 | 127 | 1664 | 0 | 0.61 | 115.6
Loreto et al. [29] | H_4_Ave | 152 | 744 | 248 | 42.91 | 0.27 | 276 | 1 | 127 | 1664 | 0 | 2.42 | 147.8
Tetta et al. [30] | CH2 | 200 | 1012.55 | 385 | 15.2 | 0 | 0 | 0 | 225 | 3800 | 2 | 1.9 | 170
Tetta et al. [30] | CL3 | 200 | 1012.55 | 385 | 13.8 | 0 | 0 | 0 | 225 | 4800 | 2 | 1.86 | 181
Tetta et al. [30] | CH4 | 200 | 1012.55 | 385 | 14 | 0 | 0 | 0 | 225 | 3800 | 2 | 3.8 | 220
Tetta et al. [30] | G7 | 200 | 1012.55 | 385 | 13.8 | 0 | 0 | 0 | 74 | 1400 | 2 | 3.08 | 217
Tetta et al. [30] | CH4_R | 200 | 1012.55 | 385 | 14.7 | 0 | 0 | 0 | 225 | 3800 | 2 | 3.8 | 201
Brückner et al. [31] | R2 | 150 | 1000.96 | 256 | 23.2 | 0 | 0 | 3 | 75 | 574 | 2 | 1.5 | 84
Brückner et al. [31] | R3 | 150 | 1000.96 | 256 | 23.2 | 0 | 0 | 3 | 75 | 574 | 2 | 2.2 | 102
Azam et al. [32] | S0-CGM | 250 | 998.55 | 317 | 61 | 0 | 0 | 0 | 230 | 3800 | 1 | 0.7 | 211.8
Azam et al. [32] | S150-CGM | 250 | 998.55 | 317 | 61 | 0.75 | 365 | 0 | 230 | 3800 | 1 | 0.7 | 338.7
Azam et al. [32] | S250-CGM | 250 | 998.55 | 317 | 61 | 0.27 | 365 | 0 | 230 | 3800 | 1 | 0.7 | 285.3
Azam et al. [32] | S0-CM | 250 | 998.55 | 317 | 61 | 0 | 0 | 0 | 230 | 3800 | 1 | 1.41 | 269.2
Azam et al. [32] | S150-CM | 250 | 998.55 | 317 | 61 | 0.75 | 365 | 0 | 230 | 3800 | 1 | 1.41 | 385.5
Azam et al. [32] | S250-CM | 250 | 998.55 | 317 | 61 | 0.27 | 365 | 0 | 230 | 3800 | 1 | 1.41 | 339.4
Gonzalez-Libreros et al. [33] | S1-FRCM-F3-UN | 150 | 690 | 230 | 23.3 | 0.22 | 527 | 0 | 240 | 3800 | 2 | 0.63 | 142.4
Gonzalez-Libreros et al. [33] | S1-FRCM-F3-UA | 150 | 690 | 230 | 23.3 | 0.22 | 527 | 0 | 240 | 3800 | 2 | 0.63 | 145.1
Gonzalez-Libreros et al. [33] | S1-FRCM-F4-UN | 150 | 690 | 230 | 21.3 | 0.22 | 527 | 4 | 190 | 3800 | 2 | 3.6 | 149.7
Gonzalez-Libreros et al. [33] | S1-FRCM-F4-UA | 150 | 690 | 230 | 21.3 | 0.22 | 527 | 4 | 190 | 3800 | 2 | 3.6 | 150.1
Gonzalez-Libreros et al. [33] | S2-FRCM-F3-UN | 150 | 690 | 230 | 24.7 | 0.34 | 527 | 0 | 240 | 3800 | 2 | 0.63 | 154
Gonzalez-Libreros et al. [33] | S2-FRCM-F3-UA | 150 | 690 | 230 | 24.7 | 0.34 | 527 | 0 | 240 | 3800 | 2 | 0.63 | 153.9
Tetta et al. [34] | CL1 | 102 | 460.2 | 177 | 23 | 0 | 0 | 0 | 225 | 4800 | 2 | 1.22 | 58.61
Tetta et al. [34] | CL1 STRIPS | 102 | 460.2 | 177 | 20 | 0 | 0 | 0 | 225 | 4800 | 2 | 1.92 | 63.42
Tetta et al. [34] | CH1_CL1 | 102 | 460.2 | 177 | 20 | 0 | 0 | 0 | 225 | 3800 | 2 | 3.08 | 67.26
Tetta et al. [34] | CH2 | 102 | 460.2 | 177 | 23.8 | 0 | 0 | 0 | 225 | 3800 | 2 | 3.73 | 68.86
Tetta et al. [34] | CL3 | 102 | 460.2 | 177 | 20.8 | 0 | 0 | 0 | 225 | 4800 | 2 | 3.65 | 67.6
Tetta et al. [34] | CH2_CL1 | 102 | 460.2 | 177 | 20 | 0 | 0 | 0 | 225 | 3800 | 2 | 4.94 | 74.07
Tetta et al. [34] | CH3 | 102 | 460.2 | 177 | 22.6 | 0 | 0 | 0 | 225 | 3800 | 2 | 5.59 | 75.11
Tetta et al. [34] | CH3_CL1 | 102 | 460.2 | 177 | 20 | 0 | 0 | 0 | 225 | 3800 | 2 | 6.8 | 78.2
Tetta et al. [34] | CL1_3.6 | 102 | 637.2 | 177 | 22.6 | 0 | 0 | 0 | 225 | 4800 | 2 | 1.22 | 54.9
Tetta et al. [34] | CL3_3.6 | 102 | 637.2 | 177 | 22.6 | 0 | 0 | 0 | 225 | 4800 | 2 | 3.65 | 65.1
Kumar et al. [35] | PB-1/1 | 120 | 1000.68 | 372 | 30.7 | 0.42 | 500 | 3 | 75 | 574 | 2 | 1.8 | 277
Kumar et al. [35] | PB-1/2 | 120 | 1000.68 | 372 | 31.7 | 0.42 | 500 | 3 | 75 | 574 | 2 | 3.7 | 277.5
Kumar et al. [35] | PB-1/3 | 120 | 1000.68 | 372 | 34.5 | 0.42 | 500 | 3 | 75 | 574 | 2 | 5.5 | 293
Kumar et al. [35] | PB-2/1 | 120 | 1000.68 | 372 | 32.7 | 0.42 | 500 | 3 | 75 | 574 | 2 | 1.8 | 291
Kumar et al. [35] | PB-2/2 | 120 | 1000.68 | 372 | 30.8 | 0.42 | 500 | 3 | 75 | 574 | 2 | 3.7 | 300
Kumar et al. [35] | PB-2/3 | 120 | 1000.68 | 372 | 34.6 | 0.42 | 500 | 3 | 75 | 574 | 2 | 5.5 | 319
Kumar et al. [35] | PB-3/1 | 120 | 1000.68 | 372 | 33.7 | 0.42 | 500 | 3 | 75 | 574 | 2 | 2.7 | 277.5
Kumar et al. [35] | PB-3/2 | 120 | 1000.68 | 372 | 41 | 0.42 | 500 | 3 | 75 | 574 | 2 | 2.7 | 310.5
Kumar et al. [35] | PB-3/3 | 120 | 1000.68 | 372 | 38.4 | 0.42 | 500 | 3 | 75 | 574 | 2 | 3.7 | 317

## Exp
Specimens | bw (mm) | a/d | fc(MPa) | ρsy (%) | fsy (MPa) | Ef (GPa) | ffu(MPa) | WS, GC | ρf (‰) | Vex
M2 | 150 | 2.85 | 30.61 | 0.14 | 275 | 225 | 3350 | 3 | 1.3 | 121.9
M2-S | 150 | 2.85 | 30.61 | 0.14 | 275 | 225 | 3350 | 3 | 1.2 | 118.9
M1 | 150 | 2.85 | 30.61 | 0.14 | 275 | 225 | 3350 | 3 | 0.6 | 100.1
C40s0-M2-G2a | 180 | 2.98 | 55.7 | 0 | 0 | 253 | 3800 | 1 | 0.2 | 244.9
C40s0-M2-G2b | 180 | 2.98 | 55.7 | 0 | 0 | 253 | 3800 | 1 | 0.2 | 241.9
C40s0-M3-G2 | 180 | 2.98 | 55.7 | 0 | 0 | 201 | 3800 | 1 | 0.2 | 235.1
C40s0-M2-G1 | 180 | 2.98 | 55.7 | 0 | 0 | 253 | 3800 | 1 | 0.2 | 208.1
C40s0-M2-G2 | 180 | 2.98 | 55.7 | 0 | 0 | 253 | 3800 | 1 | 0.2 | 251.9
C40s0-M2-G3 | 180 | 2.98 | 55.7 | 0 | 0 | 253 | 3800 | 1 | 0.2 | 206.4
C40s0-M1-G3 | 180 | 2.98 | 55.7 | 0 | 0 | 262 | 2950 | 1 | 0.2 | 180.1
BS2 | 150 | 2.52 | 20 | 0 | 0 | 31.9 | 623 | 1 | 1.7 | 41.33
BS3 | 150 | 2.52 | 20 | 0 | 0 | 31.9 | 623 | 1 | 1.2 | 41.76
BS4 | 150 | 2.52 | 20 | 0 | 0 | 31.9 | 623 | 1 | 3.4 | 44.37
BS5 | 150 | 2.52 | 20 | 0 | 0 | 31.9 | 623 | 1 | 2.4 | 46.27
BS6 | 150 | 2.52 | 20 | 0 | 0 | 31.9 | 623 | 1 | 1.7 | 41.69
BS7 | 150 | 2.52 | 20 | 0 | 0 | 31.9 | 623 | 1 | 1.2 | 41.69
BS8 | 150 | 2.52 | 20 | 0 | 0 | 31.9 | 623 | 1 | 3.4 | 48.13
BS9 | 150 | 2.52 | 20 | 0 | 0 | 31.9 | 623 | 1 | 2.4 | 57.05
SB-GT | 150 | 3.25 | 38 | 0 | 0 | 75 | 2300 | 1 | 0.63 | 73.15
UW-GT | 150 | 3.25 | 38 | 0 | 0 | 75 | 2300 | 2 | 0.63 | 90.1
SB-CT1 | 150 | 3.25 | 38 | 0 | 0 | 230 | 3800 | 1 | 0.49 | 77.75
SB-CT2 | 150 | 3.25 | 38 | 0 | 0 | 230 | 3800 | 1 | 1.18 | 122.7
UW-CT2 | 150 | 3.25 | 38 | 0 | 0 | 230 | 3800 | 2 | 1.18 | 126.7
SB_M1 | 102 | 2.6 | 21.6 | 0 | 0 | 225 | 3800 | 1 | 1.86 | 32.4
SB_M2 | 102 | 2.6 | 22.6 | 0 | 0 | 225 | 3800 | 1 | 3.73 | 50.8
SB_M3 | 102 | 2.6 | 22.6 | 0 | 0 | 225 | 3800 | 1 | 5.59 | 62.4
UW_M1 | 102 | 2.6 | 23.8 | 0 | 0 | 225 | 3800 | 2 | 1.86 | 44.8
UW_M2 | 102 | 2.6 | 23.8 | 0 | 0 | 225 | 3800 | 2 | 3.73 | 68.8
UW_M3 | 102 | 2.6 | 22.6 | 0 | 0 | 225 | 3800 | 2 | 5.59 | 75.1
FW_M1 | 102 | 2.6 | 21.6 | 0 | 0 | 225 | 3800 | 3 | 1.86 | 63.7
FW_M2 | 102 | 2.6 | 21.6 | 0 | 0 | 225 | 3800 | 3 | 3.73 | 87.5
L_1_Ave | 152 | 3 | 29.13 | 0.27 | 276 | 127 | 1664 | 2 | 0.61 | 101.6
L_4_Ave | 152 | 3 | 29.13 | 0.27 | 276 | 127 | 1664 | 2 | 2.42 | 125.6
H_1_Ave | 152 | 3 | 42.91 | 0.27 | 276 | 127 | 1664 | 2 | 0.61 | 115.6
H_4_Ave | 152 | 3 | 42.91 | 0.27 | 276 | 127 | 1664 | 2 | 2.42 | 147.8
V-BR3-01 | 300 | 2.76 | 33.78 | 0 | 0 | 95 | 2990 | 2 | 0.35 | 98.48
V-CXM25-01 | 300 | 2.76 | 33.78 | 0 | 0 | 240 | 4320 | 2 | 0.31 | 102.9
V-PXM750-01 | 300 | 2.76 | 34.07 | 0 | 0 | 270 | 5800 | 2 | 0.3 | 100.8
V-PXM750-02 | 300 | 2.76 | 34.07 | 0 | 0 | 270 | 5800 | 2 | 0.3 | 108.1
V-GPHDM-02 | 300 | 2.76 | 34.07 | 0 | 0 | 90 | 2610 | 2 | 0.28 | 102.2
S0-FRCM-1 | 150 | 3 | 36 | 0 | 0 | 230 | 3800 | 1 | 1.92 | 126.8
S0-FRCM-2 | 150 | 3 | 36 | 0 | 0 | 230 | 3800 | 1 | 3.84 | 147.5
S1-FRCM-1 | 150 | 3 | 36 | 0.25 | 294 | 230 | 3800 | 1 | 1.92 | 176
S1-FRCM-2 | 150 | 3 | 36 | 0.25 | 294 | 230 | 3800 | 1 | 3.84 | 179.7
S2-FRCM-1 | 150 | 3 | 36 | 0.5 | 294 | 230 | 3800 | 1 | 1.92 | 200.9
S2-FRCM-2 | 150 | 3 | 36 | 0.5 | 294 | 230 | 3800 | 1 | 3.84 | 206.9
TRA1 | 150 | 3 | 30.8 | 0 | 0 | 270 | 5800 | 2 | 0.6 | 94.37
TRA2 | 150 | 3 | 30.8 | 0 | 0 | 270 | 5800 | 0 | 0.4 | 85.2
TRB1 | 150 | 2.78 | 45 | 0 | 0 | 270 | 5800 | 2 | 0.6 | 139.5
TRB2 | 150 | 2.78 | 29.2 | 0 | 0 | 270 | 5800 | 2 | 1.19 | 95.83
TRB3 | 150 | 2.78 | 29.2 | 0 | 0 | 270 | 5800 | 0 | 0.6 | 95.93
TRB4 | 150 | 2.78 | 38.3 | 0 | 0 | 270 | 5800 | 0 | 0.3 | 99.98
TRB5 | 150 | 2.78 | 29.2 | 0 | 0 | 270 | 5800 | 0 | 0.9 | 99.88
CH2 | 200 | 2.63 | 15.2 | 0 | 0 | 225 | 3800 | 2 | 1.9 | 170
CL3 | 200 | 2.63 | 13.8 | 0 | 0 | 225 | 4800 | 2 | 1.86 | 181
CH4 | 200 | 2.63 | 14 | 0 | 0 | 225 | 3800 | 2 | 3.8 | 220
G7 | 200 | 2.63 | 13.8 | 0 | 0 | 74 | 1400 | 2 | 3.08 | 217
CH4_R | 200 | 2.63 | 14.7 | 0 | 0 | 225 | 3800 | 2 | 3.8 | 201
R2 | 150 | 3.91 | 23.2 | 0 | 0 | 75 | 574 | 2 | 1.5 | 84
R3 | 150 | 3.91 | 23.2 | 0 | 0 | 75 | 574 | 2 | 2.2 | 102
S0-CGM | 250 | 3.15 | 61 | 0 | 0 | 230 | 3800 | 1 | 0.7 | 211.8
S150-CGM | 250 | 3.15 | 61 | 0.75 | 365 | 230 | 3800 | 1 | 0.7 | 338.7
S250-CGM | 250 | 3.15 | 61 | 0.27 | 365 | 230 | 3800 | 1 | 0.7 | 285.3
S0-CM | 250 | 3.15 | 61 | 0 | 0 | 230 | 3800 | 1 | 1.41 | 269.2
S150-CM | 250 | 3.15 | 61 | 0.75 | 365 | 230 | 3800 | 1 | 1.41 | 385.5
S250-CM | 250 | 3.15 | 61 | 0.27 | 365 | 230 | 3800 | 1 | 1.41 | 339.4
S1-FRCM-F3-UN | 150 | 3 | 23.3 | 0.22 | 527 | 240 | 3800 | 2 | 0.63 | 142.4
S1-FRCM-F3-UA | 150 | 3 | 23.3 | 0.22 | 527 | 240 | 3800 | 2 | 0.63 | 145.1
S1-FRCM-F4-UN | 150 | 3 | 21.3 | 0.22 | 527 | 190 | 3800 | 2 | 3.6 | 149.7
S1-FRCM-F4-UA | 150 | 3 | 21.3 | 0.22 | 527 | 190 | 3800 | 2 | 3.6 | 150.1
S2-FRCM-F3-UN | 150 | 3 | 24.7 | 0.34 | 527 | 240 | 3800 | 2 | 0.63 | 154
S2-FRCM-F3-UA | 150 | 3 | 24.7 | 0.34 | 527 | 240 | 3800 | 2 | 0.63 | 153.9
CL1 | 102 | 2.6 | 23 | 0 | 0 | 225 | 4800 | 2 | 1.22 | 58.61
CL1 STRIPS | 102 | 2.6 | 20 | 0 | 0 | 225 | 4800 | 2 | 1.92 | 63.42
CH1_CL1 | 102 | 2.6 | 20 | 0 | 0 | 225 | 3800 | 2 | 3.08 | 67.26
CH2 | 102 | 2.6 | 23.8 | 0 | 0 | 225 | 3800 | 2 | 3.73 | 68.86
CL3 | 102 | 2.6 | 20.8 | 0 | 0 | 225 | 4800 | 2 | 3.65 | 67.6
CH2_CL1 | 102 | 2.6 | 20 | 0 | 0 | 225 | 3800 | 2 | 4.94 | 74.07
CH3 | 102 | 2.6 | 22.6 | 0 | 0 | 225 | 3800 | 2 | 5.59 | 75.11
CH3_CL1 | 102 | 2.6 | 20 | 0 | 0 | 225 | 3800 | 2 | 6.8 | 78.2
CL1_3.6 | 102 | 3.6 | 22.6 | 0 | 0 | 225 | 4800 | 2 | 1.22 | 54.9
CL3_3.6 | 102 | 3.6 | 22.6 | 0 | 0 | 225 | 4800 | 2 | 3.65 | 65.1
PB-1/1 | 120 | 2.69 | 30.7 | 0.42 | 500 | 75 | 574 | 2 | 1.8 | 277
PB-1/2 | 120 | 2.69 | 31.7 | 0.42 | 500 | 75 | 574 | 2 | 3.7 | 277.5
PB-1/3 | 120 | 2.69 | 34.5 | 0.42 | 500 | 75 | 574 | 2 | 5.5 | 293
PB-2/1 | 120 | 2.69 | 32.7 | 0.42 | 500 | 75 | 574 | 2 | 1.8 | 291
PB-2/2 | 120 | 2.69 | 30.8 | 0.42 | 500 | 75 | 574 | 2 | 3.7 | 300
PB-2/3 | 120 | 2.69 | 34.6 | 0.42 | 500 | 75 | 574 | 2 | 5.5 | 319
PB-3/1 | 120 | 2.69 | 33.7 | 0.42 | 500 | 75 | 574 | 2 | 2.7 | 277.5
PB-3/2 | 120 | 2.69 | 41 | 0.42 | 500 | 75 | 574 | 2 | 2.7 | 310.5
PB-3/3 | 120 | 2.69 | 38.4 | 0.42 | 500 | 75 | 574 | 2 | 3.7 | 317